## 0.00
Temp [C] | A/A0
118.364 | 0.9760174
125.159 | 0.9715134
133.0268 | 0.9564997
139.4641 | 0.9474916
146.259 | 0.9294752
153.4116 | 0.9054534
159.8489 | 0.882933
167.3591 | 0.8378921
173.7964 | 0.8018594
180.2337 | 0.7508131
187.7439 | 0.6922599
195.6117 | 0.6262
201.6914 | 0.5616414
209.5592 | 0.5015869
216.7118 | 0.440031
223.1491 | 0.3964915
229.2287 | 0.3499492
236.7389 | 0.3049084
244.2491 | 0.2613689
250.3288 | 0.2268375
256.0509 | 0.199813
263.9187 | 0.1652816
271.4289 | 0.1322517
278.2238 | 0.1112326
285.0187 | 0.07970398
291.456 | 0.06168763
297.5357 | 0.03166038
112.2843 | 0.9805215
104.7742 | 0.9805215
98.33684 | 0.9850256
90.46903 | 0.986527
81.88595 | 0.9910311
76.1639 | 0.9955352
86.17749 | 0.9925324
70.44185 | 0.9970365
64.7198 | 0.9970365
58.99775 | 0.9955352
55.06384 | 0.9985379
48.62653 | 0.9985379
44.33499 | 0.9970365
37.89769 | 0.9940338

## 0.25
Temp [C] | A/A0
94.04531 | 0.9790202
99.76736 | 0.9459902
109.4233 | 0.9129602
123.0132 | 0.8679193
129.0929 | 0.8363907
134.8149 | 0.8048621
144.4709 | 0.7508131
157.3455 | 0.6787477
163.4252 | 0.642715
169.1472 | 0.5901673
178.8032 | 0.5331155
180.5913 | 0.4865732
191.6778 | 0.3919874
198.1151 | 0.3424424
203.8371 | 0.2959002
213.1355 | 0.2373471
215.9965 | 0.1968103
220.6457 | 0.1457639
231.0169 | 0.1397585
248.8983 | 0.117238
259.6271 | 0.1142353
269.9984 | 0.09321624
284.6611 | 0.07369853
291.8137 | 0.046674
299.3239 | 0.001633125
84.74697 | 0.9895297
73.30287 | 0.9940338
63.64691 | 0.9970365
49.34179 | 0.9955352
37.54006 | 0.9955352

## 0.39
Temp [C] | A/A0
62.2164 | 0.986527
65.07743 | 0.9670093
76.87916 | 0.9474916
83.31646 | 0.9309766
88.32326 | 0.9234698
98.33684 | 0.8859357
112.2843 | 0.800358
122.2979 | 0.7523144
128.02 | 0.7222872
135.1725 | 0.6892572
146.259 | 0.6231972
157.7031 | 0.5496305
163.4252 | 0.5120964
169.8625 | 0.4355269
180.9489 | 0.3214234
182.7371 | 0.3019056
192.7507 | 0.2283389
198.8304 | 0.1772925
204.1948 | 0.1652816
215.6389 | 0.1517694
226.0101 | 0.1487667
237.8118 | 0.112734
247.8254 | 0.07970398
257.839 | 0.06018627
271.4289 | 0.04367128
286.0916 | 0.02565493
55.77909 | 0.9880283
40.75871 | 0.9895297

## 0.52
Temp [C] | A/A0
42.18923 | 0.9580011
52.91807 | 0.936982
65.43505 | 0.9129602
74.73339 | 0.8964452
77.59441 | 0.866418
87.96563 | 0.7958539
90.82665 | 0.7583199
100.125 | 0.7237885
106.5623 | 0.6862545
112.2843 | 0.6502218
123.3708 | 0.5886659
125.8742 | 0.5556359
134.8149 | 0.5241073
141.6099 | 0.4880746
146.9743 | 0.4370283
158.776 | 0.3469465
160.5641 | 0.3109138
168.432 | 0.2658729
175.2269 | 0.2253362
181.3066 | 0.1983116
192.393 | 0.1622789
204.1948 | 0.1292489
212.0626 | 0.1067285
224.5796 | 0.08721079
233.5203 | 0.07670125
239.2423 | 0.07670125
251.0441 | 0.05267945
262.1305 | 0.04517264
270.7136 | 0.03316174
280.3696 | 0.01664675
291.8137 | 0.0106413
36.46717 | 0.9670093
30.74512 | 0.9730147

## 0.66
Temp [C] | A/A0
42.18923 | 0.9189657
52.91807 | 0.8799302
58.99775 | 0.8559084
65.07743 | 0.8183744
74.37576 | 0.7523144
77.59441 | 0.7357994
88.32326 | 0.6502218
94.40293 | 0.6066822
100.4826 | 0.5646441
109.0657 | 0.5045896
112.2843 | 0.4820692
123.7284 | 0.4175106
126.5895 | 0.4024969
134.0997 | 0.3514506
140.8946 | 0.319922
146.9743 | 0.286892
158.4184 | 0.2253362
160.5641 | 0.2073198
169.5048 | 0.1562735
178.8032 | 0.1277476
181.3066 | 0.1052271
193.1083 | 0.1007231
195.2541 | 0.08120534
204.1948 | 0.09171488
215.6389 | 0.07219717
226.0101 | 0.06318899
229.2287 | 0.04066855
237.8118 | 0.03916719
247.1102 | 0.03015901
259.6271 | 0.0226522
271.7865 | 0.01514539
283.5882 | 0.01214266
295.7476 | 0.007638575
37.54006 | 0.9294752
32.17564 | 0.9324779

## All
Temp [C] | 0 | Temp [C] | 0.25 | Temp [C] | 0.39 | Temp [C] | 0.52 | Temp [C] | 0.66
118.364 | 0.9760174 | 94.04531 | 0.9790202 | 62.2164 | 0.986527 | 42.18923 | 0.9580011 | 42.18923 | 0.9189657
125.159 | 0.9715134 | 99.76736 | 0.9459902 | 65.07743 | 0.9670093 | 52.91807 | 0.936982 | 52.91807 | 0.8799302
133.0268 | 0.9564997 | 109.4233 | 0.9129602 | 76.87916 | 0.9474916 | 65.43505 | 0.9129602 | 58.99775 | 0.8559084
139.4641 | 0.9474916 | 123.0132 | 0.8679193 | 83.31646 | 0.9309766 | 74.73339 | 0.8964452 | 65.07743 | 0.8183744
146.259 | 0.9294752 | 129.0929 | 0.8363907 | 88.32326 | 0.9234698 | 77.59441 | 0.866418 | 74.37576 | 0.7523144
153.4116 | 0.9054534 | 134.8149 | 0.8048621 | 98.33684 | 0.8859357 | 87.96563 | 0.7958539 | 77.59441 | 0.7357994
159.8489 | 0.882933 | 144.4709 | 0.7508131 | 112.2843 | 0.800358 | 90.82665 | 0.7583199 | 88.32326 | 0.6502218
167.3591 | 0.8378921 | 157.3455 | 0.6787477 | 122.2979 | 0.7523144 | 100.125 | 0.7237885 | 94.40293 | 0.6066822
173.7964 | 0.8018594 | 163.4252 | 0.642715 | 128.02 | 0.7222872 | 106.5623 | 0.6862545 | 100.4826 | 0.5646441
180.2337 | 0.7508131 | 169.1472 | 0.5901673 | 135.1725 | 0.6892572 | 112.2843 | 0.6502218 | 109.0657 | 0.5045896
187.7439 | 0.6922599 | 178.8032 | 0.5331155 | 146.259 | 0.6231972 | 123.3708 | 0.5886659 | 112.2843 | 0.4820692
195.6117 | 0.6262 | 180.5913 | 0.4865732 | 157.7031 | 0.5496305 | 125.8742 | 0.5556359 | 123.7284 | 0.4175106
201.6914 | 0.5616414 | 191.6778 | 0.3919874 | 163.4252 | 0.5120964 | 134.8149 | 0.5241073 | 126.5895 | 0.4024969
209.5592 | 0.5015869 | 198.1151 | 0.3424424 | 169.8625 | 0.4355269 | 141.6099 | 0.4880746 | 134.0997 | 0.3514506
216.7118 | 0.440031 | 203.8371 | 0.2959002 | 180.9489 | 0.3214234 | 146.9743 | 0.4370283 | 140.8946 | 0.319922
223.1491 | 0.3964915 | 213.1355 | 0.2373471 | 182.7371 | 0.3019056 | 158.776 | 0.3469465 | 146.9743 | 0.286892
229.2287 | 0.3499492 | 215.9965 | 0.1968103 | 192.7507 | 0.2283389 | 160.5641 | 0.3109138 | 158.4184 | 0.2253362
236.7389 | 0.3049084 | 220.6457 | 0.1457639 | 198.8304 | 0.1772925 | 168.432 | 0.2658729 | 160.5641 | 0.2073198
244.2491 | 0.2613689 | 231.0169 | 0.1397585 | 204.1948 | 0.1652816 | 175.2269 | 0.2253362 | 169.5048 | 0.1562735
250.3288 | 0.2268375 | 248.8983 | 0.117238 | 215.6389 | 0.1517694 | 181.3066 | 0.1983116 | 178.8032 | 0.1277476
256.0509 | 0.199813 | 259.6271 | 0.1142353 | 226.0101 | 0.1487667 | 192.393 | 0.1622789 | 181.3066 | 0.1052271
263.9187 | 0.1652816 | 269.9984 | 0.09321624 | 237.8118 | 0.112734 | 204.1948 | 0.1292489 | 193.1083 | 0.1007231
271.4289 | 0.1322517 | 284.6611 | 0.07369853 | 247.8254 | 0.07970398 | 212.0626 | 0.1067285 | 195.2541 | 0.08120534
278.2238 | 0.1112326 | 291.8137 | 0.046674 | 257.839 | 0.06018627 | 224.5796 | 0.08721079 | 204.1948 | 0.09171488
285.0187 | 0.07970398 | 299.3239 | 0.001633125 | 271.4289 | 0.04367128 | 233.5203 | 0.07670125 | 215.6389 | 0.07219717
291.456 | 0.06168763 | 84.74697 | 0.9895297 | 286.0916 | 0.02565493 | 239.2423 | 0.07670125 | 226.0101 | 0.06318899
297.5357 | 0.03166038 | 73.30287 | 0.9940338 | 55.77909 | 0.9880283 | 251.0441 | 0.05267945 | 229.2287 | 0.04066855
112.2843 | 0.9805215 | 63.64691 | 0.9970365 | 40.75871 | 0.9895297 | 262.1305 | 0.04517264 | 237.8118 | 0.03916719
104.7742 | 0.9805215 | 49.34179 | 0.9955352 |  |  | 270.7136 | 0.03316174 | 247.1102 | 0.03015901
98.33684 | 0.9850256 | 37.54006 | 0.9955352 |  |  | 280.3696 | 0.01664675 | 259.6271 | 0.0226522
90.46903 | 0.986527 |  |  |  |  | 291.8137 | 0.0106413 | 271.7865 | 0.01514539
81.88595 | 0.9910311 |  |  |  |  | 36.46717 | 0.9670093 | 283.5882 | 0.01214266
76.1639 | 0.9955352 |  |  |  |  | 30.74512 | 0.9730147 | 295.7476 | 0.007638575
86.17749 | 0.9925324 | [6 empty] | 37.54006 | 0.9294752
70.44185 | 0.9970365 | [6 empty] | 32.17564 | 0.9324779
64.7198 | 0.9970365
58.99775 | 0.9955352
55.06384 | 0.9985379
48.62653 | 0.9985379
44.33499 | 0.9970365
37.89769 | 0.9940338